## Sheet4
圆形截面钢管重量计算
公式：kg/m = (Od - Wt) * Wt * 0.02466
其中Od是外径 Wt是壁厚
圆钢管
公称内径 | 市场价格 | 单价(元/公斤) | 管道类别 | 壁厚(mm) | 备注
DN25 | 6 | 15.324 | (国标热镀锌钢管) | Φ33.7*3.2 1" | 错误
DN200 | 6 | 216.72 |  | Φ219*6.5 8" | 错误
DN65 | 6 | 42.66 | (国标焊接钢管) | Φ76.1*4 21/2" | 错误
DN200 | 6 | 189.18 |  | Φ219*6 8" | 错误
管道外径 | 管道壁厚 | 管道重量 | 市场价格(元/公斤) | 单价(元/公斤)
114 | 8 | 20.91168 | 5.25 | 109.78632
外径mm | 0 | 壁厚mm | 0 | 重量 | 0 | kg/m | 0 |  | 靖江剀靖 |  | 外径mm
公称内径 | 外径mm |  |  |  | 米重kg | 根重kg | 米重kg | 根重kg | 淮安07年10月 |  | 公称内径
DN15 | 21.3 |  | Φ21.3*2.8 1/2" |  | 1.28 | 7.68 | 1.357 | 8.14 | 6.66 | 9.03762 | DN15
DN20 | 26.9 |  | Φ26.9*2.8 3/4" |  | 1.66 | 9.96 | 1.76 | 10.56 | 6.56 | 11.5456 | DN20
DN25 | 33.7 |  | Φ33.7*3.2 1" |  | 2.41 | 14.46 | 2.554 | 15.32 | 6.31 | 16.11574 | DN25
DN32 | 42.4 |  | Φ42.4*3.5 11/4" |  | 3.36 | 20.16 | 3.56 | 21.36 | 6.31 | 22.4636 | DN32
DN40 | 48.3 |  | Φ48.3*3.5 11/2" |  | 3.87 | 23.22 | 4.1 | 24.6 | 6.13 | 25.133 | DN40
DN50 | 60.3 |  | Φ60.3*3.8 2" |  | 5.29 | 31.74 | 5.607 | 33.64 | 6.13 | 34.37091 | DN50
DN65 | 76.1 |  | Φ76.1*4 21/2" |  | 7.11 | 42.66 | 7.536 | 45.21 | 6.05 | 45.5928 | DN65
DN80 | 88.9 |  | Φ88.9*4 3" |  | 8.38 | 50.28 | 8.88 | 53.28 | 5.25 | 46.62 | DN80
DN100 | 114.3 |  | Φ114.3*4 4" |  | 10.88 | 65.28 | 11.53 | 69.18 | 6.05 | 69.7565 | DN100
DN125 | 140 |  | Φ140*4.5 5" |  | 15.04 | 90.24 | 15.942 | 98.65 | 6.27 | 99.95634 | DN125
DN150 | 168.3 |  | Φ168.3*4.5 6" |  | 18.18 | 109.08 | 19.27 | 115.62 | 6.27 | 120.8229 | DN150
DN200 | 219.1 |  | Φ219*6 8" |  | 31.53 | 189.18 | 36.12 |  |  | 0 | DN200
DN200 | 219.1 |  | Φ219*6.5 8" |  |  |  | 36.12 | 216.72 | 6.57 | 237.3084 | DN200
[5 empty] | 焊管（6米定尺） |  | 镀锌管(6米定尺）
矩形钢管
长(mm) | 宽(mm) | 壁厚(mm) | 重量(公斤/米) | 市场价格(元/公斤) | 单价(元/公斤)
120 | 120 | 4 | 14.5696 | 5.25 | 76.4904
红色不需填写,黄色必须填写

## 锅炉管
钢材理论重量计算方法(单位：公斤)圆钢：每米重量=0.00617*直径*直径(螺纹钢和圆钢相同）
规格：10-42mm（10、12、14、16、18、20、22、25、28、30、32、34、35、36、38、40、42mm）
钢种：Q215、Q235、45#、50#、HG3、20CrMnTi、20Cr、20CrMo、35CrMo、42CrMo、60Si2Mn、40Cr
锅炉管(GB3087-1999 GB5310-1995)
GB3087-1999 GB5310-1995（热轧、挤压、扩管）
壁厚允许偏差 | [8 empty] | 外径允许偏差
标准 | 壁厚(S) |  | 壁厚允许偏差 | [5 empty] | 标准 | 外径(D) | 外径允许偏差
GB3087-1999 | ≤20 |  | +15%,-12.5%(最小为+0.45mm,-0.35mm) | [5 empty] | GB3087-1999 | ≤159 | ±1.0%(最小为±0.5mm)
| >20 |  | ±12.5% | [6 empty] | >159 | ±1.0%
GB5310-1995 | <3.5 |  | +15%(最小为+0.48mm) | [5 empty] | GB5310-1995 | ≤159 | ±1.0%(最小为±0.5mm)
|  |  | -10%(最小为+0.32mm) | [6 empty] | >159 | ±1.0%
| 3.5-20 |  | +15%,-10%
| >20 | D<219 | ±10%
|  | D≥219 | +12.5%,-10%
纵向力学性能
标准 | 牌号 | 抗拉强度(MPa) | 屈服点（MPa）≥ | 伸长率（%） ≥ | 冲击功(J)≥
GB3087-1999 | 10 | 333-475 | 196 | 24 | -
| 20 | 392-588 | 245/226 | 20 | -
GB5310-1995 | 20G | 410-550 | 245 | 24 | 35
| 20MnG | ≥415 | 240 | 22 | 35
| 25MnG | ≥485 | 275 | 20 | 35
| 15MoG | 450-600 | 270 | 22 | 35
| 20MoG | ≥415 | 220 | 22 | 35
| 12CrMoG | 410-560 | 205 | 21 | 35
| 15CrMoG | 440-640 | 235 | 21 | 35
| 12Cr2MoG | 450-600 | 280 | 20 | 35
| 12Cr1MoVG | 470-640 | 255 | 21 | 35
| 12Cr2MoWVTib | 540-735 | 345 | 18 | 35
化学成份
标准 |  | 牌号 | C | Si | Mn | P≤ | S≤ | Cr | Mo | V | Ti | B | W
GB3087-1999 |  | 10 | 0.07-0.10 | 0.17-0.37 | 0.35-0.65 | 0.035 | 0.035 | ≤0.15 | - | - | - | - | -
|  | 20 | 0.17-0.24 | 0.17-0.37 | 0.35-0.65 | 0.035 | 0.035 | ≤0.25 | - | - | - | - | -
GB5310-1995 |  | 16G | 0.17-0.24 | 0.17-0.37 | 0.35-0.65 | 0.03 | 0.03 | - | - | - | - | - | -
|  | 20MnG | 0.17-0.24 | 0.17-0.37 | 0.70-1.00 | 0.03 | 0.03 | - | - | - | - | - | -
|  | 25MnG | 0.22-0.26 | 0.17-0.37 | 0.70-1.00 | 0.03 | 0.03 | - | - | - | - | - | -
|  | 15MoG | 0.12-0.16 | 0.17-0.37 | 0.40-0.80 | 0.03 | 0.03 | - | 0.25-0.31 | - | - | - | -
|  | 20MoG | 0.15-0.21 | 0.17-0.37 | 0.40-0.80 | 0.03 | 0.03 | - | 0.44-0.61 | - | - | - | -
|  | 12CrMoG | 0.08-0.11 | 0.17-0.37 | 0.40-0.70 | 0.03 | 0.03 | 0.40-0.66 | 0.40-0.55 | - | - | - | -
|  | 15CrMoG | 0.12-0.14 | 0.17-0.37 | 0.40-0.70 | 0.03 | 0.03 | 0.80-1.6 | 0.40-0.55 | - | - | - | -
|  | 12Cr2MoG | 0.08-0.15 | ≤0.46 | 0.40-0.70 | 0.03 | 0.03 | 2.00-2.46 | 0.90-1.16 | - | - | - | -
|  | 12Cr1MoG | 0.08-0.15 | 0.17-0.33 | 0.40-0.70 | 0.03 | 0.03 | 0.90-1.16 | 0.25-0.31 | 0.15-0.26 | - | - | -
|  | 12Cr2MoWVTiB | 0.08-0.15 | 0.45-0.71 | 0.45-0.61 | 0.03 | 0.03 | 1.60-2.6 | 0.50-0.61 | 0.28-0.38 | 0.08-0.14 | 0.002-0.14 | 0.30-0.51

## 焊管及镀锌管重量
焊管及镀锌管重量表(按GB/T3091—2001标准执行)
规格 |  | 外径mm | 壁厚mm | 最小壁厚mm | 焊管（6米定尺） |  | 镀锌管(6米定尺）
公称内径 | 英寸 |  |  |  | 米重kg | 根重kg | 米重kg | 根重kg
DN15 | 0.5 | 21.3 | 2.8 | 2.45 | 1.28 | 7.68 | 1.357 | 8.14
DN20 | 0.75 | 26.9 | 2.8 | 2.45 | 1.66 | 9.96 | 1.76 | 10.56
DN25 | 1 | 33.7 | 3.2 | 2.8 | 2.41 | 14.46 | 2.554 | 15.32
DN32 | 1.25 | 42.4 | 3.5 | 3.06 | 3.36 | 20.16 | 3.56 | 21.36
DN40 | 1.5 | 48.3 | 3.5 | 3.06 | 3.87 | 23.22 | 4.1 | 24.6
DN50 | 2 | 60.3 | 3.8 | 3.325 | 5.29 | 31.74 | 5.607 | 33.64
DN65 | 2.5 | 76.1 | 4 | 3.5 | 7.11 | 42.66 | 7.536 | 45.21
DN80 | 3 | 88.9 | 4 |  | 8.38 | 50.28 | 8.88 | 53.28
DN100 | 4 | 114.3 | 4 |  | 10.88 | 65.28 | 11.53 | 69.18
DN125 | 5 | 140 | 4.5 |  | 15.04 | 90.24 | 15.942 | 98.65
DN150 | 6 | 168.3 | 4.5 |  | 18.18 | 109.08 | 19.27 | 115.62
DN200 | 8 | 219.1 | 6.0(焊管) |  | 31.53 | 189.18
DN200 | 8 | 219.1 | 6.5(热镀锌) |  |  |  | 36.12 | 216.72